## page-4-table-1
| 0 | 1
0 | Material/Chemical Input | %
1 | Hydraulic Binders | 20 - 25
2 | Functional Fillers | 40 -50
3 | Supplementary Cementitious Material (SCM) Reactive Binders | 10 – 15
4 | Active Polymers and Additives | 0 – 5