## page-3-table-2
| 0 | 1
0 | Property | Value, Unit
1 | Tensile Strength (machine direction) as per EN 12311-2 Method A | ≥ 500 N/50 mm
2 | Tensile Strength (cross direction) as per EN 12311-2 Method A | ≥ 500 N/50 mm
3 | Modulus of Elasticity in Tension as per EN 12311-2 Method B | ≤ 65 N/mm
4 | Elongation (machine direction) as per EN 12311-2 Method A | ≥ 500%
5 | Elongation (cross direction) as per EN 12311-2 Method A | ≥ 500%
6 | Peel Adhesion to concrete as per ASTM D903 | ≥ 1200 N/m
7 | Joint Shear Resistance as per EN 12317-2 | ≥ 50 N/50 mm
8 | Reaction to Fire as per EN 13501-1 | Class E
9 | Accelerated Ageing in Alkaline Environment as per EN 1847 and EN 1928 | Pass (28 d/+23°C) Pass (Method B, 24 h/60 kPa)