## page-4-table-1
| 0 | 1
0 | Property | Value, Unit
1 | Watertightness as per EN 1928 | Pass (Method B, 24 h/60 kPa)
2 | Resistance to lateral water migration as per ASTM D5385 Modified | Pass, 71 m – No Leakage
3 | Durability of Watertightness against Chemicals as per EN 1847 and EN 1928 | Pass (28 d/+23°C) Pass (Method B, 24 h/60 kPa)