## page-4-table-2
| 0 | 1
0 | Material/Chemical Input | %
1 | Thermoplastic polyolefins | 50 – 70
2 | Fillers | 20 – 30
3 | Pigments | 0 – 1
4 | Stabilizers | 0 – 1