## page-4-table-1
| 0 | 1
0 | Property | Value, Unit
1 | Thermal conductivity (λD) | 0.032-0.044 W·m–1·K–1
2 | Nominal density (average) | 22 kg/m3
3 | Fire classification: BS EN 13501-1:2018 | A1
4 | Water vapour permeability factor: EN12086:2013 (μ) | > 1
5 | Roll or pack of finished product | 11.44 kg