## page-3-table-2
| 0 | 1
0 | Property | Value, Unit
1 | Thermal conductivity (λD) | 0.034-0.045 W·m–1·K–1
2 | Target density | 12-25 kg/m3
3 | Fire classification: BS EN 13501-1:2018 | A1
4 | Indoor air quality (EN 16516, French VOC Regulation of March and April 2011 (DEVL1101903D and DEVL1104875A) | A+
5 | Bag of finished product | 16.6 kg