## page-3-table-3
| 0 | 1
0 | Property | Value, Unit
1 | Colour | White/Silver, n/a
2 | Fire Euroclass | E/F, n/a
3 | Density Range | 22-36, kg/m3
4 | Thickness Range | 20-160, mm
5 | Thermal Conductivity | 0.033, W/Mmk
6 | Water Absorption | <0.7,%
7 | Tensile Strength | 100-400, kPa