## page-3-table-3
| 0 | 1
0 | Property | Value, Unit
1 | Flammability (BS4790) | Pass – Low Radius
2 | Underlay & Textile Floor Coverings (BS5808:1991 (2011)) | 11mm Luxury Use L/U, 9mm Heavy Contract HC/U, 7mm Heavy Contract HC/U
3 | Breaking Strength & Elongation (BS2576:1986) | Breaking strength 193N (11mm), 82N (9mm), 293N (7mm), Elongation at 40N 0.643% (11mm), 1.59% (9mm), 0.861% (7mm)
4 | Static Loading (BS4939:1987 (2003)) | Thickness loss after 24 hrs recovery 19.7% (11mm), 18.8% (9mm) , 25.9% (7mm)
5 | Dynamic Loading (BS4052:1987) | Thickness loss after 1000 impacts 14.8% (11mm), 9.4% (9mm), 13.7% (7mm)
6 | Work of Compression (BS4098:1975 (2003)) | Mean work of compression retained 63.8% (11mm), 82.2% (9mm), 74.4% (7mm)
7 | Resistance to Breaking & Cracking (BS5808 Appendix A:1991 (2011)) | Degree of cracking – none