## page-4-table-1
| 0 | 1
0 | Thermal Insulation (BS4745) | 2.1 Tog (11mm), 2.3 Tog (9mm), 1.66 Tog (7mm)
1 | Thermal Conductivity (BS1902-5.8 (1992)) | 0.0476 W/M2K (11mm), 0.0433 W/M2K (9mm) 0.0603 W/M2 k (7mm)
2 | Impact Sound Reduction (ISO140) | 57 dB (11mm), 41 dB (9mm),45 dB (7mm)
3 | TVOC after 3 days | Pass (46.6 µg/m3 – extremely low)
4 | Sustainability | Fully recyclable at end of serviceable life