## page-13-table-1
| 0 | 1 | 2 | 3
0 | Scenarios and additional technical information
1 | Scenario | Parameter | Units | Results
2 |  | Capacity utilisation (incl. empty returns) | % | 24
3 |  | Bulk density of transported products | kg/m3 | 1485
4 | C3 End-of-life pre- processing | As described in module C4 (below), it is assumed that 100% of the brick rubble is crushed. The diesel consumption value was provided and derived by the BDA based on data from members’ crushing operations.
5 |  | Diesel consumption for crushing | litres | 0.88
6 | C4 End-of-life disposal | This scenario is based on a 90% reuse / 10% landfill split of construction waste, as evidenced in the UK Government statistics on waste (see references). The scenario supplied by the BDA and modelled in this project, assumes that once the wall containing the brick has been knocked down, 100% of it is crushed onsite. 90% of the resulting crushed brick is then usable to go on and leave the system boundary as recycled aggregate onsite, and the remaining 10% is not suitable for reuse, meaning that it goes to landfill
7 |  | Crushed brick leaving system as recycled aggregate: Crushed brick going to landfill: | kg kg | 900 100
8 | Module D | After demolition clay brick is crushed on site and used as a replacement of virgin aggregate in onsite roadwork or used as a replacement for normal weight coarse aggregate in the manufacture of concrete blockwork.1 ton of crushed clay brick results in a (net) production of 900 kg of recycled secondary aggregate with 100 kg to landfill from crushing. This recycled secondary aggregate can in turn replace 900 kg of virgin aggregate. The ecoinvent v3.2 dataset used to represent avoided impacts of virgin aggregate was: Gravel, crushed {GLO}¦ market for ¦ Alloc Def, U