## page-4-table-1
| 0 | 1 | 2
0 | Melting point | 420 | °C
1 | Thermal conductivity | 110 | W/(mK)
2 | Electrical conductivity at 20°C | 17 | Ω-1m-1
3 | Density | 7200 | kg/m3