## page-3-table-3
| 0 | 1 | 2
0 | Name | Value | Unit
1 | Coefficient of thermal expansion | 22 | 10-6K-1
2 | Tensile strength | 152 | N/mm2
3 | Electrical conductivity at 20°C | 17 | Ω-1m-1
4 | Compressive strength | - | N/mm2
5 | Modulus of elasticity | 9000 | N/mm2
6 | Melting point | 420 | °C
7 | Thermal conductivity | 110 | W/(mK)
8 | Density | 7200 | kg/m3