## page-4-table-1
| 0 | 1
0 | Property | Value, Unit
1 | Average density (at 15% moisture content) | 479 kg/m3
2 | Bending parallel to grain | 4.1 – 7.5 N/mm2
3 | Tension parallel to grain | 2.5 – 4.5 N/mm2
4 | Compression parallel to grain | 5.2 – 7.9 N/mm2
5 | Compression perpendicular to grain | 1.4 – 2.5 N/mm2
6 | Shear parallel to grain | 0.60 – 0.88 N/mm2
7 | Modulus of elasticity, mean | 6500 – 11000 N/mm2
8 | Modulus of elasticity, minimum | 4500 – 7000 N/mm2