## page-4-table-1
| 0 | 1
0 | Property | Value, Unit
1 | Core thickness | ≤ 160 mm
2 | Average density of foam | 32 kg/m3
3 | Thermal conductivity (EN 12667) | 0.021 – 0.022 W/mK