## page-4-table-1
| 0 | 1
0 | Property | Value, Unit
1 | Core thickness | 160 mm
2 | Average density of foam | 45 kg/m3
3 | Thermal conductivity (EN 12667) | 0.020 W/mK (thickness ≥ 100 mm)
4 | Fire performance (EN 13501-1) | D s1-d0*, B s1-d0