## page-4-table-1
| 0 | 1 | 2
0 |  | Standards | 2tec2 Roll
1 | Manufacturing process | - | Woven
2 | Backing | - | Vinyl
3 | Total thickness | ISO 1765 | 2,5 mm
4 | Total weight | ISO 8543 | 2200g/m²
5 | Roll width | EN ISO 24341 | Ca 200 cm
6 | Roll length | EN ISO 24341 | Ca 30 m
7 | Level of use | EN 15114 ASTM D5252 | Class 33 Heavy commercial use
8 |  | Foot traffic testASTM 06119-12 | Heavy traffic
9 | Castor Chair suitability | EN 985 | Continuous use
10 | Reaction to fire | EN 13501-1 | Bfl s1
11 | Critical radiant flux | ASTM E648-10e1 NFPA | 1,02 W/cm² Class I
12 |  | Smoke densityASTM E622-09 | < 300
13 | Walking test | ISO 6356 AATCC 134-2006 | < 2kv Permanently antistatic
14 | Light fastness | ISO 105-B02 | ≥ 7
15 | Friction | EN 13893 ASTM C1028-07 | ≥ 0,3 0,85
16 | Impact sound | ISO 140-8 | 12 dB
17 | Dimensional stability | EN 986 ISO 2551 | Meets requirements
18 | CE certificate | EN 14041 | 0493-CPR-0035