## page-5-table-1
| 0 | 1
0 | Material/Chemical Input | %
1 | Polyvinyl Chloride | 49,83%
2 | Plasticiser (DOTP - pattern layer) | 6,82%
3 | Calcium carbonate | 15,00%
4 | Colour pigment | 1,13%
5 | Glass fiber | 9,58%
6 | Plasticizer (DINP - Backing) | 15,30%
7 | Additives | 2,34%