## page-3-table-2
| 0 | 1
0 | Property | Value, Unit
1 | Resistance to permanent deformation | The 3 mm, 6 mm and 10 mm aggregate based systems have a resistance to rut rate and rut depth that is classified as Type 2 in accordance with PD 6691:2015, Appendix D, Table D.2.
2 | Tensile bond strength | Laboratory testing to TRL Report 176, Appendix J confirmed satisfactory tensile bond strength to both asphalt and concrete when installed in accordance with the provisions of BBA Certificate 16/5288.
3 | Erosion index | Laboratory testing in accordance with the BBA HAPAS Guidelines for Assessment and Certification of High Friction Surfacing for scuffing at 45°C resulted in an erosion index of less than 3.0.
4 | Chemical resistance | When tested in accordance with BS 903-26:1995, ISO 48 : 1994, the systems have a good resistance to chemicals likely to be spilt on road surfaces or parking areas, such as oil or petrol.