## page-4-table-1
| 0 | 1
0 | Property | Value, Unit
1 | Skid and slip resistance | The initial skid resistance (prior to trafficking) measured in accordance with TRL Report 176, Appendix E (pendulum test using sliders applicable to both vehicular and foot traffic), indicates that initial measurements of greater than 50 can be achieved. The systems are considered suitable in applications where this is required.
2 | Surface texture | The initial texture depth measured in accordance with BS EN 13036-1 : 2010 indicates that texture depth is dependent on the aggregate size of the mix. The texture depth for 3 mm aggregate is ≥0.7 mm, for 6 mm is ≥1.2 mm, and for 10 mm is ≥1.5 mm.
3 | Rainwater drainage | Results of vertical and horizontal permeability tests conducted in accordance with BS EN 12697-19:2004 indicate that the water will drain through the surface course into the pavement substrate thereby reducing or eliminating surface ponding. Vertical and horizontal flow rate is affected by the aggregate size used in the mix.