## page-4-table-2
| 0 | 1
0 | Material Input of Terrabase | %
1 | Castor Polyol | 3.0
2 | Aggregates | 93.0
3 | MDI | 1.0
4 | Terram fibre | 1.0
5 | HDPE grid | 2.0