## page-3-table-2
| 0 | 1
0 | Property | Value, Unit
1 | Resistance to Fragmentation (BS EN 1097-2:2010) / Los Angeles Coefficient | 16
2 | Oven Dried Particle Density (BS EN 1097-6:2013) | 2.76 Mg/m³
3 | Water Absorption (BS EN 1097-6:2013) | 0.7 %
4 | Uniaxial Compressive Strength (BS EN 1926:2006) | 120 MPa