## page-3-table-3
| 0 | 1 | 2
0 | Property | Walkway | Reliance
1 | Thickness (EN 428) | 2.0 mm | 2.5 mm
2 | Mass per area (EN 430) | 2.6 kg/m2 | 3.3 kg/m2
3 | Slip resistance (TRRL) (EN 13845) (EN 13893) (DIN 51130) | ≥ 36 ESf DS R10 | ≥ 40 ESf DS R10
4 | Fire performance (EN 13501-1, EN ISO 9239-1, EN ISO 11925-2) | Class Bfl-s1≥8kW/m2 pass | Class Bfl-s1,≥8kW/m2 , pass