## page-4-table-2
| 0 | 1
0 | Material/Chemical Input | Mass (%)
1 | PVC | 80.5
2 | Chalk | 4.6
3 | Modifier/ Processing aid/ Lubricant | 11.8
4 | Titanium dioxide | 3.1