## page-3-table-2
| 0 | 1
0 | Property | Value, Unit
1 | Fire behaviour | ≥ 4.5kW/m2 (EN ISO 9239-1), Pass (EN ISO 11925-2), Cfl-s1 (EN 13501-1)
2 | Slip resistance | ≥ 0.30 / DS (EN 13893), R10 (DIN 51130 / BGR181)
3 | Sound insulation | ca. 14 dB (EN ISO 10140-3)
4 | Flooring type | Heterogenous floor (EN 651), Safety flooring (EN 651)
5 | Thickness | 2.4 mm (EN ISO 24346)
6 | Wear layer thickness | 0.7 mm (EN ISO 24340)
7 | Roll dimensions | 2 m x 20 m = 40 m2 (EN ISO 24341)
8 | Weight | 2.4 kg/m2 (EN ISO 23997)
9 | Residual Indentation | ≤ 0.20 mm (EN ISO 24343-1)
10 | Classification for use | 34, 42 (EN ISO 10874)
11 | Flexibility | Pass (EN ISO 24344)