## page-4-table-1
| 0 | 1
0 | Property | Value, Unit
1 | Usage Classification (EN ISO 10874) | 23,34,43
2 | Manufacturing Standard (EN ISO 10582) | Pass
3 | Total Thickness (EN ISO 24346) | 2.5mm
4 | Wear Layer Thickness (EN ISO 24340) | 1.0mm
5 | Weight (EN ISO 23997) | 3141 g/m2
6 | Abrasion Resistance (EN ISO 10582) | Type 1
7 | Residual Indentation (EN ISO 24343-1) | ≤0.1mm
8 | Dimensional Stability (EN ISO 23999) | ≤0.25%
9 | Dimensional Stability / Curling (EN ISO 23999) | ≤2mm
10 | Flexibility (EN ISO 24344 Method A) | Pass
11 | Slip Resistance (DIN 51130) | R10
12 | Slip Resistance (EN13893) | Class DS
13 | Chemical Resistance (EN ISO 26987) | Excellent
14 | Light Stability (EN ISO 105-B02) | ≥7
15 | Flammability /Smoke Emissions (EN 13501-1) | Bfl s1
16 | Castor Chair Resistance (Type W) (EN ISO 4918) | Pass
17 | Impact Sound Reduction (EN ISO 717-2) | 4dB
18 | Thermal Resistance (EN 12664) | 0.021 m2K/W
19 | Electrostatic Performance (ISO 6356) | ≤2kV
20 | Emissions (AgBB/DIBt) | AbZ ref.noZ-156.603.596
21 | Emissions (Emissions dans I’air interieur) | A+
22 | Amtico Signature Technical Data Sheet is available on the Amtico website. https://www.amtico.com/commercial/technical/docs/signature-collection/