## page-4-table-1
| 0 | 1
0 | Property | Value, Unit
1 | Usage Classification (EN ISO 10874) | 33,42
2 | Manufacturing Standard (EN ISO 10582) | Pass
3 | Total Thickness (EN ISO 24346) | 2.0mm
4 | Wear Layer Thickness (EN ISO 24340) | 0.55mm
5 | Weight (EN ISO 23997) | 2851 g/m2
6 | Abrasion Resistance (EN ISO 10582) | Type 1
7 | Residual Indentation (EN ISO 24343-1) | ≤0.1mm
8 | Dimensional Stability (EN ISO 23999) | ≤0.25%
9 | Dimensional Stability / Curling (EN ISO 23999) | ≤2mm
10 | Flexibility (EN ISO 24344 Method A) | Pass
11 | Slip Resistance (DIN 51130) | R10
12 | Slip Resistance (EN13893) | Class DS
13 | Chemical Resistance (EN ISO 26987) | Excellent
14 | Light Stability (EN ISO 105-B02) | ≥7
15 | Flammability /Smoke Emissions (IMO MSC FTP Code 2010, Parts 2 & 5) | Pass Cert.YY/038
16 | Castor Chair Resistance (Type W) (EN ISO 4918) | Pass
17 | Impact Sound Reduction (EN ISO 717-2) | 4dB
18 | Amtico Marine Technical Data Sheet is available on the Amtico website. https://www.amtico.com/commercial/technical/docs/marine-collection/