## page-4-table-1
| 0 | 1
0 | Property | Value, Unit
1 | Usage Classification (EN ISO 10874) | 23,33,42
2 | Manufacturing Standard (EN 14565) | Pass
3 | Total Thickness (EN ISO 24346) | 2.5mm
4 | Wear Layer Thickness (EN ISO 24340) | 0.55mm
5 | Weight (EN ISO 23997) | 3126 g/m2
6 | Residual Indentation Recovery. (EN ISO 24343-1) (Minimum Requirement ≥ 80%) | 95%
7 | Dimensional Stability (EN 14565 Annex C) | ≤0.20%
8 | Dimensional Stability, Curling (EN ISO 23999) (6Hrs@50oC) | ≤2mm
9 | Flexibility (EN ISO 24344 Method A) | Pass
10 | Slip Resistance (DIN 51130) | R10
11 | Slip Resistance (EN13893) | Class DS
12 | Chemical Resistance (EN ISO 26987) | Excellent
13 | Light Stability (EN ISO 105-B02) | ≥7
14 | Flammability /Smoke Emissions (EN 13501-1) | Cfl s1
15 | Castor Chair Resistance (EN ISO 4918) (Type W) | Pass Continuous use
16 | Static Electric Propensity (EN1815) | ≤2kV
17 | Thermal Resistance EN 12664 | 0.0154 m2K/W Suitable for underfloor heating
18 | Peel Resistance (EN ISO 24235) | Pass
19 | Scratch appearance Assessment (EN14565 Annex A) | Pass
20 | Adhesion – Peel (EN1372) | ≥1.0N/mm
21 | Adhesion - Shear (EN1372) | ≥0.3N/mm2
22 | Emissions (France - Emissions dans I’air interieur) | A+
23 | Emissions (M1) | Pass
24 | Emissions (Germany - AgBB/DIBt, Belgium) | Pass
25 | Eurofins Indoor Air Comfort Gold | IACG-352-03-2018
26 | Blue Angel | Certified
27 | Amtico Cirro Technical Data Sheet is available on the Amtico website. https://www.amtico.com/media/2216529/amtico-cirro-technical- specification-cir-ts-20171027-03-gb.pdf