## page-4-table-2
| 0 | 1
0 | Material/Chemical Input | %
1 | Polyvinyl chloride | 53
2 | Filler | 38
3 | Plasticisers | 4
4 | Stabilisers & Pigments | <3
5 | Acoustic Foam & Adhesive | <2.5