## page-3-table-2
| 0 | 1
0 | Property | Value, Unit
1 | Production route (EAF or BF/BOF) | BF/BOF
2 | Density | 7850 kg/m3
3 | Weldability (to BS4449:2005+A3:2016) | ≤ 0.50 Ceq.
4 | Yield strength (to BS4449:2005+A3:2016) | ≥ 500 N/mm2
5 | Tensile strength to BS4449:2005+A3:2016) | ≥ 540 N/mm2 (Tensile strength/Yield strength ≥ 1.08)
6 | Surface geometry (relative rib area) (to BS4449:2005+A3:2016) | For bar size 6-12 mm, min 0.040 For bar size >12 mm, min 0.056
7 | Elongation (Agt) (to BS4449:2005+A3:2016) | ≥5 %
8 | Re-bend test (to BS4449:2005+A3:2016) | Pass