## page-3-table-2
| 0 | 1
0 | Property | Value, Unit
1 | Harmonised Technical Specification EN 1013:2012 + A1:2014 | N.B. NPD = No performance declared
2 | External fire performance (EN13501 part 5) | BROOF(t4)
3 | Reaction to fire | NPD - UK fire ratings declared separately
4 | Water / Air permeability | Pass
5 | U-value | 1.3 W/m2K
6 | Light Transmission | 58%
7 | G-Value | 0.55
8 | Large soft body impact resistance (assembly) | NPD. Performance to ACR(M)001 declared separately in accordance with NARM NTD03
9 | Dimensional tolerances | Pass
10 | All other properties | NPD