## page-3-table-3
| 0 | 1
0 | Property | Value, Unit
1 | Harmonised Technical Specification EN 1873 : 2005 | NPD
2 | External fire performance (EN 13501 part 5 ) | Broof(t4)
3 | Reaction to fire | B, s1, d0
4 | U - Value | 1.8 W/m2K
5 | Light Transmission | 78%
6 | Total transmittance (g Value) | 0.66
7 | Large soft body impact resistance (assembly) | NPD. Performance to ACR[M]001 declared separately