## page-4-table-1
| 0 | 1
0 | Property | Value, Unit
1 | Fatigue requirements | BS 4449:2005 + A3:2016
2 | Bond requirements | BS 4449:2005 + A3:2016 BS 5400-4:1990 BS EN 1992-1-1:2004 BS EN 10080:2005 Eurocode 2 (EC2)
3 | Welding requirements | BS 4449:2005 + A3:2016 BS EN 10080:2005 BS 7123:1989
4 | Stress ratio: Ultimate tensile strength/Yield strength (fs/fy) | 1.15 to 1.35
5 | Uniform elongation (Agt) | ≥7.5%