## page-4-table-1
| 0 | 1
0 | Property | Value, Unit
1 | Production route | EAF
2 | Density | 7850 kg/m3
3 | Modulus of elasticity | 210000 N/mm2
4 | E Weldability, Carbon Equivalent (Ceq) EN 10025-2:2004 grades S235JR, S235J0, S235J2, S275JR, S275J0, S275J2, S355JR, S355J0, S355J2; S235JRC, S235J0C, S235J2C, S275JRC, S275J0C, S275J2C and S355JRC, S355J0C, S355J2C (for product thickness ≥1mm & ≤26mm) N 10025-5-2:2004 grades S355J0WP, S355J2WP (for product thickness ≥1mm & ≤12mm) | m max 0.35% for S235 grade series max 0.40% for S275 grade series max 0.45% for S355 grade series ax 0.52% for all grades and for all thicknesses
5 | E Yield Strength EN 10025-2:2004 grades S235JR, S235J0, S235J2, S275JR, S275J0, S275J2, S355JR, S355J0, S355J2; S235JRC, S235J0C, S235J2C, S275JRC, S275J0C, S275J2C and S355JRC, S355J0C, S355J2C (for product thickness ≥1mm & ≤16mm and for thickness >16mm & ≤26mm) N 10025-5:2004 grades S355J0WP, S355J2WP (for product thickness ≥1mm & ≤12mm) | m 225 to 235 N/mm2 for S235 grade series 265 to 275 N/mm2 for S275 grade series 345 to 355 N/mm2 for S355 grade series in 355 N/mm2 for S355J0WP, S355J2WP
6 | E Tensile Strength EN 10025-2:2004 grades S235JR, S235J0, S235J2, S275JR, S275J0, S275J2, S355JR, S355J0, S355J2; S235JRC, S235J0C, S235J2C, S275JRC, S275J0C, S275J2C and S355JRC, S355J0C, S355J2C (for product thickness ≥1mm & <3mm and for thickness ≥3mm & ≤26mm) N 10025-5-2:2004 grades S355J0WP, S355J2WP (for product thickness ≥1mm & <3mm and for thickness ≥3mm & ≤26mm) | 4 360 to 510 N/mm2 for S235 grade series 410 to 580 N/mm2 for S275 grade series 470 to 680 N/mm2 for S355 grade series 70-680 N/mm2 for S355J0WP, S355J2WP
7 | E %Elongation EN 10025-2:2004 grades S235JR, S235J0, S235J2, S275JR, S275J0, S275J2, S355JR, S355J0, S355J2; S235JRC, S235J0C, S235J2C, S275JRC, S275J0C, S275J2C and S355JRC, S355J0C, S355J2C (longitudinal test piece L0=80 mm for thickness ≥1mm & <3mm and longitudinal test piece L0=5.65√S0 mm for thickness ≥3mm & ≤26mm) N 10025-5-2:2004 grades S355J0WP, S355J2WP (min, longitudinal test piece L0=80 mm for thickness >1.5mm & <3mm; longitudinal test piece L0=5.65√S0 mm for thickness ≥3mm & ≤26mm) | m min 17 to min 26% for S235 grade series min 15 to min 23% for S275 grade series min 14 to min 22% for S355 grade series in 16 to min 22 for S355J0WP, S355J2WP