## page-3-table-3
| 0 | 1
0 | Property | Value, Unit
1 | Size | 500x250 mm 400x250 mm 600x300 mm
2 | Thickness | 5 mm
3 | Weight | 30.4 Kg/m2
4 | Characteristic modulus of rupture | Transverse ≥ 55 MPA Longitudinal ≥ 60 MPA
5 | Water abortion | 0.1 %