## page-3-table-3
| 0 | 1
0 | Property | Value, Unit
1 | Size | 300x200 mm 350x200 mm 400x200 mm 400x250 mm 500x250 mm
2 | Thickness | 7.5 mm
3 | Weight | 51.91 kg/m2
4 | Specific weight | 2700-2900 Kg/m3
5 | Modulus of rupture | 50 MPa