## page-5-table-2
| 0 | 1 | 2 | 3 | 4 | 5
0 | Characteristic (unit) | Standards | CUPACLAD® 101 |  | CUPACLAD® 101 | CUPACLAD® 101
1 |  |  | 101 Logic |  | 101 Random | Parallel
2 | Slate size (mm x mm) | BS EN-12326-1 | 400 x 200 | 500 x 250 | 500 x 250 | 400 x 250
3 |  |  |  |  | 500 x 200
4 |  |  |  |  | 500 x 150
5 | Nominal thickness (mm) |  | 7,65 ± 25% | 7,65 ± 25% | 7,65 ± 25% | 7,5 ± 35%
6 | Mean Water absorption (%) |  | 0,17 | 0,17 | 0,17 | 0,16
7 | Coefficient of linear thermal expansion (˚C-1) | EN 14581:2006 | 4·10-6
8 | Characteristic Modulus of Rupture (MPa) | BS EN 12326-2 : 2011. |  | Longitudinal 54 Longitudinal 54 | Longitudinal 54 | Longitudinal 52
9 |  |  | Transversal 36 | Transversal 36 | Transversal 36 | Transversal 45