## page-6-table-1
| 0 | 1 | 2 | 3 | 4 | 5 | 6 | 7 | 8 | 9
0 | Parameters describing environmental impacts
1 |  |  |  | GWP | ODP | AP | EP | POCP | ADPE | ADPF
2 |  |  |  | kg CO2 equiv. | kg CFC 11 equiv. | kg SO2 equiv. | kg (PO4)3- equiv. | kg C2H4 equiv. | kg Sb equiv. | MJ, net calorific value.
3 | Product stage | Raw material supply | A1 | AGG | AGG | AGG | AGG | AGG | AGG | AGG
4 |  | Transport | A2 | AGG | AGG | AGG | AGG | AGG | AGG | AGG
5 |  | Manufacturing | A3 | AGG | AGG | AGG | AGG | AGG | AGG | AGG
6 |  | Total (of product stage) | A1-3 | 9.24e+0 | 2.97e-7 | 4.97e-2 | 9.71e-3 | 1.17e-2 | 4.01e-5 | 2.03e+2
7 | Construction process stage | Transport | A4 | 1.00e-1 | 1.91e-8 | 3.45e-4 | 9.08e-5 | 7.13e-5 | 1.69e-7 | 1.57e+0
8 |  | Construction | A5 | 1.87e-1 | 6.33e-9 | 1.00e-3 | 1.96e-4 | 2.36e-4 | 8.04e-7 | 4.09e+0
9 | Use stage | Use | B1 | MND | MND | MND | MND | MND | MND | MND
10 |  | Maintenance | B2 | MND | MND | MND | MND | MND | MND | MND
11 |  | Repair | B3 | MND | MND | MND | MND | MND | MND | MND
12 |  | Replacement | B4 | MND | MND | MND | MND | MND | MND | MND
13 |  | Refurbishment | B5 | MND | MND | MND | MND | MND | MND | MND
14 |  | Operational energy use | B6 | MND | MND | MND | MND | MND | MND | MND
15 |  | Operational water use | B7 | MND | MND | MND | MND | MND | MND | MND
16 | End of life | Deconstruction, demolition | C1 | MND | MND | MND | MND | MND | MND | MND
17 |  | Transport | C2 | 1.00e-1 | 1.91e-8 | 3.45e-4 | 9.08e-5 | 7.13e-5 | 1.69e-7 | 1.57e+0
18 |  | Waste processing | C3 | 1.62e-8 | 1.05e-15 | 8.80e-11 | 2.02e-11 | 5.01e-12 | 1.96e-14 | 2.79e-7
19 |  | Disposal | C4 | 1.97e-3 | 5.18e-10 | 1.38e-5 | 4.52e-6 | 2.29e-6 | 2.79e-9 | 4.83e-2
20 | Potential benefits and loads beyond the system boundaries | Reuse, recovery, recycling potential | D | MND | MND | MND | MND | MND | MND | MND
21