## page-7-table-1
| 0 | 1 | 2 | 3 | 4 | 5 | 6 | 7 | 8 | 9
0 | Parameters describing resource use, primary energy
1 |  |  |  | PERE | PERM | PERT | PENRE | PENRM | PENRT
2 |  |  |  | MJ | MJ | MJ | MJ | MJ | MJ
3 | Product stage | Raw material supply | A1 | AGG | AGG | AGG | AGG | AGG | AGG
4 |  | Transport | A2 | AGG | AGG | AGG | AGG | AGG | AGG
5 |  | Manufacturing | A3 | AGG | AGG | AGG | AGG | AGG | AGG
6 |  | Total (of product stage) | A1-3 | 1.94e+1 | 2.06e-2 | 1.94e+1 | 1.39e+2 | 7.81e+1 | 2.17e+2
7 | Construction process stage | Transport | A4 | 2.37e-2 | 5.92e-8 | 2.37e-2 | 1.56e+0 | 0.00e+0 | 1.56e+0
8 |  | Construction | A5 | 3.89e-1 | 4.12e-4 | 3.89e-1 | 4.37e+0 | 0.00e+0 | 4.37e+0
9 | Use stage | Use | B1 | MND | MND | MND | MND | MND | MND
10 |  | Maintenance | B2 | MND | MND | MND | MND | MND | MND
11 |  | Repair | B3 | MND | MND | MND | MND | MND | MND
12 |  | Replacement | B4 | MND | MND | MND | MND | MND | MND
13 |  | Refurbishment | B5 | MND | MND | MND | MND | MND | MND
14 |  | Operational energy use | B6 | MND | MND | MND | MND | MND | MND
15 |  | Operational water use | B7 | MND | MND | MND | MND | MND | MND
16 | End of life | Deconstruction, demolition | C1 | MND | MND | MND | MND | MND | MND
17 |  | Transport | C2 | 2.37e-2 | 5.92e-8 | 2.37e-2 | 1.56e+0 | 0.00e+0 | 1.56e+0
18 |  | Waste processing | C3 | 2.16e-8 | 3.90e-14 | 2.16e-8 | 3.33e-7 | 0.00e+0 | 3.33e-7
19 |  | Disposal | C4 | 1.47e-3 | 4.03e-9 | 1.47e-3 | 4.86e-2 | 0.00e+0 | 4.86e-2
20 | Potential benefits and loads beyond the system boundaries | Reuse, recovery, recycling potential | D | MND | MND | MND | MND | MND | MND
21