## page-7-table-1
| 0 | 1 | 2 | 3 | 4 | 5 | 6 | 7 | 8 | 9
0 | Parameters describing environmental impacts
1 |  |  |  | GWP | ODP | AP | EP | POCP | ADPE | ADPF
2 |  |  |  | kg CO2 equiv. | kg CFC 11 equiv. | kg SO2 equiv. | kg (PO4)3- equiv. | kg C2H4 equiv. | kg Sb equiv. | MJ, net calorific value.
3 | Product stage | Raw material supply | A1 | AGG | AGG | AGG | AGG | AGG | AGG | AGG
4 |  | Transport | A2 | AGG | AGG | AGG | AGG | AGG | AGG | AGG
5 |  | Manufacturing | A3 | AGG | AGG | AGG | AGG | AGG | AGG | AGG
6 |  | Total (of product stage) | A1-3 | 824 | 1.01E-06 | 4.61 | 0.479 | 0.268 | 7.93E-05 | 9.69E+03
7 | Construction process stage | Transport | A4 | 16.4 | 2.71E-15 | 3.59E-02 | 8.93E-03 | -1.15E-02 | 1.26E-06 | 222
8 |  | Construction | A5 | 94 | 1.01E-07 | 0.48 | 5.27E-02 | 2.25E-02 | 9.30E-06 | 1.13E+03
9 | Use stage | Use | B1 | 0 | 0 | 0 | 0 | 0 | 0 | 0
10 |  | Maintenance | B2 | 0 | 0 | 0 | 0 | 0 | 0 | 0
11 |  | Repair | B3 | 0 | 0 | 0 | 0 | 0 | 0 | 0
12 |  | Replacement | B4 | 0 | 0 | 0 | 0 | 0 | 0 | 0
13 |  | Refurbishment | B5 | 0 | 0 | 0 | 0 | 0 | 0 | 0
14 |  | Operational energy use | B6 | 0 | 0 | 0 | 0 | 0 | 0 | 0
15 |  | Operational water use | B7 | 0 | 0 | 0 | 0 | 0 | 0 | 0
16 | End of life | Deconstruction, demolition | C1 | 2.05 | 2.89E-16 | 2.97E-03 | 4.22E-04 | 3.27E-04 | 5.71E-08 | 28.3
17 |  | Transport | C2 | 39.6 | 6.44E-15 | 0.127 | 3.19E-02 | -3.33E-02 | 2.94E-06 | 536
18 |  | Waste processing | C3 | 0 | 0 | 0 | 0 | 0 | 0 | 0
19 |  | Disposal | C4 | 1.19 | 6.92E-15 | 7.14E-03 | 8.09E-04 | 5.57E-04 | 4.38E-07 | 16.7
20
21 | Potential benefits and loads beyond the system boundaries | Reuse, recovery, recycling potential | D | 565 | -3.54E-12 | 1.33 | 0.117 | 0.172 | -3.49E-05 | 4.49E+03
22