## page-4-table-1
| 0 | 1
0 | Property | Value, Unit
1 | Siniat GTEC Plasterboard is available 900 and 1200mm wide and with edges square or tapered. Exceptionally boards of 19mm thickness are available 600m wide. Core density varies according to required technical performance. The dry weight of products covered by this declaration vary with thickness and core density as listed below.
2 | GTEC Standard Board 9.5mm Type A GTEC Standard Board 12.5mm Type A GTEC Standard Board 15mm Type A GTEC Base Board 9.5mm Type P GTEC Plank 19mm Type A GTEC Moisture Board 12.5mm Type H1 GTEC Moisture Board 15mm Type H1 GTEC Fire Board 12.5mm Type D F GTEC Fire Board 15mm Type D F GTEC Fire MR Board 12.5mm Type D F H1 GTEC Fire MR Board 15mm Type D F H1 GTEC Fire Core Board 19mm Type D F H1 R GTEC E Board 12.5mm Type D GTEC dB Board 12.5mm Type D I GTEC dB Board 15mm Type D I GTEC Acoustic Homespan Board 15mm Type D GTEC Universal Board 12.5mm Type D F I R GTEC Universal Board 15mm Type D F I R GTEC Contour Board 6mm Type D Megadeco 12.5mm Type D F I R Megadeco 15mm Type D F I R LaDura 15mm Type D E F H1 I R | 6.50 kg/m2 8.35 kg/m2 9.90 kg/m2 6.65 kg/m2 13.80 kg/m2 8.35 kg/m2 9.80 kg/m2 10.20 kg/m2 12.40 kg/m2 10.20 kg/m2 12.40 kg/m2 16.45 kg/m2 10.10 kg/m2 10.45 kg/m2 12.80 kg/m2 12.70 kg/m2 12.50 kg/m2 13.00 kg/m2 5.70 kg/m2 11.00 kg/m2 13.00 kg/m2 12.10 kg/m2
3 | BS EN520 board types Type A : Standard plasterboard Type D : Plasterboard with controlled density Type E : Gypsum sheathing board Type F : Plasterboard with improved core cohesion at high temperature Type H : Plasterboard with reduced water absorption Type I : Plasterboard with enhanced surface hardness Type P : Gypsum baseboard Type R : Plasterboard with enhanced strength
4 | All GTEC Plasterboards are CE marked to BS EN 520: 2004 + A1 : 2009