## page-4-table-1
| 0 | 1
0 | Property Value, Unit
1 | Coefficient of linear thermal expansion (ASTM D696) | 3.6 x 10-5 mC
2 | Water absorption & humidity (ASTM D1037:2006a) | Little to no water absorption (only surface moistening)
3 | Slip test (wet area barefoot) (DIN 51097) | Class C (Least slippery)
4 | Fire rating (German/European norm) (BS EN ISO 11925-2) | B2 (E) - standard flammable (with additional treatment B1 reachable)
5 | Fire rating according NFPA (US Norm) (ASTM E84) | Class A (flame propagation 25, smoke emission 450)
6 | Fire rating (British standard) (BS 476-7) | Class 1
7 | Emission (LGA-tested safety & contamination) | LGA test passed
8 | Brinell hardness (HB) (BS EN 1534) | 81.1 N/mm²
9 | Coefficient of sliding and friction μ (BS EN 13893) | 0.46
10 | Axial withdrawal force (of screws) (BS EN 320.2011-07) | 5777 N
11 | Thermal conductivity (λ) BS (EN 12664) | 0.199 W/(mK)
12 | Bending strength (BS EN ISO 178) | 46 N/mm²
13 | Bending modulus (BS EN ISO 178) | 3850 N/mm²
14 | Tensile strength (BS EN ISO 527) | 21.8 N/mm²
15 | Tensile modulus (BS EN ISO 527) | 2340 N/mm²
16 | Shearing strength (BS EN 392) | 16.8 N/mm²
17 | Durability resistance against wood-destroying fungi (basidiomycetes) (DIN V EN V 12038:2002) | The material has not been affected, highest durability - Class 1
18 | Durability - resistance against rotting fungi (DD CEN/TS 15083-2) | No attack by the test fungi, highest durability class 1 (very durable)
19 | Durability against mould fungi and wood discolouring fungi (BS EN 15534-1:2012) | Very durable against wood discolouring fungi
20 | Durability against subterranean termites (ASTM D3345-08) | High Durability against subterranean Termites - nearly no weight loss
21 | Specific surface and volume resistances (DIN IEC 60093 measuring voltage 100 V) | Surface resistance Rx=8,0*10(13) Ω Specific surface resistance α=8,1*10(14) Ω Volume resistance Rx=2,2*10(13) Ω Specific volume resistance α=6,3*10(14) Ω