## page-3-table-2
| 0 | 1
0 | Property | Value, Unit
1 | Visible defects (EN1850-2) | None
2 | Straightness (EN1848-2) | Pass
3 | Length (EN1848-2) | 20.15 m ± 0.15
4 | Thickness (EN1849-2) | 1.52 mm ± 0.08
5 | Width Carrier Sheet (EN1848-2) | 0.987 mm ± 0.007
6 | Width Overall (roll) (EN1848-2) | 1.000 m ± 0.005
7 | Mass per unit area net of release paper (EN1849-2) | 1.5 kg/m2 ± 90 max
8 | Water tightness to liquid water (at 60 kPa) (EN1928) | Pass
9 | Resistance to impact (Al board) (EN12691) | ≥ 150 mm
10 | Resistance to tearing (Nail Shank)- unreinforced sheets (EN12310-1) | ≥ 120 N
11 | Joint strength (EN12317-2) | ≥ 150 N/50mm