## page-4-table-1
| 0 | 1
0 | Property | Value, Unit
1 | Water vapour transmission (EN1931) | 110.000 μ (= sD/d) ± 30%
2 | Durability of water tightness against ageing/degradation (at 60 kPa) (EN1296 / EN1928 Method B) | Pass
3 | Durability of water tightness against chemicals (at 60 kPa) (EN 1847 Method B / EN 1928 Method B) | Pass
4 | Durability of tensile properties against chemicals (EN13967 Annex C) | Pass
5 | Compatibility with bitumen (EN1548) | Pass
6 | Resistance to static loading (EN12730) | ≥ 20 - Pass
7 | Tensile properties – unreinforced sheets (EN 12311-2 Method A) | Longditudinal ≥ 200 N/50mm Transversal ≥ 240 N/50mm
8 | Tensile properties – unreinforced sheets - elongation (%) (EN 12311-2 Method A) | Longditudinal ≥ 270% Transversal ≥ 220%
9 | Reaction to fire (Class; test conditions) (EN 13501-1) | E