## page-3-table-2
| 0 | 1 | 2
0 | Property | 160R/160R Plus Value, Unit | 300R/300R Plus Value, Unit
1 | Visible defects (EN1850-2) | None | None
2 | Straightness (EN1848-2) | Pass | Pass
3 | Length (EN1848-2) | 35.15-36.65 m ± 0.25 | 30.15-31.15 m ± 0.25
4 | Thickness (EN1849-2) | 0.8-0.85 mm ± 0.06 | 1.2-1.23 mm ± 0.06
5 | Width Carrier Sheet (EN1848-2) | 1.206-1.18 m ± 0.01 | 1.206-1.18 m ± 0.01
6 | Mass per unit area net of release paper (EN1849-2) | 810 g/m2 ± 50 | 1150 g/m2 ± 50
7 | Water tightness to liquid water (at 60 kPa) (EN1928) | Pass | Pass