## page-3-table-2
| 0 | 1
0 | Property | Value, Unit
1 | Relative density | 1.6 kg/l
2 | Solids by volume | 74 ± 3%
3 | Dry film thickness | 70 – 125 µm
4 | Wet film thickness | 90 – 170 µm
5 | Theoretical spreading rate | 11 – 5.9 m²/l
6 | Coverage | 0.15 – 0.27 kg/m²