## page-3-table-2
| 0 | 1
0 | Property | Value, Unit
1 | Relative density | 1.4 kg/l
2 | Solids by volume | 61 – 65± 2%
3 | Dry film thickness | 50 – 160 µm
4 | Wet film thickness | 75 – 270 µm
5 | Theoretical spreading rate | 13 – 3.8 m²/l
6 | Coverage | 0.11 – 0.37 kg/m²