## page-7-table-1
| 0 | 1 | 2 | 3 | 4 | 5 | 6 | 7 | 8 | 9
0 | Parameters describing environmental impacts
1 |  |  |  | GWP | ODP | AP | EP | POCP | ADPE | ADPF
2 |  |  |  | kg CO2 equiv. | kg CFC 11 equiv. | kg SO2 equiv. | kg (PO4)3- equiv. | kg C2H4 equiv. | kg Sb equiv. | MJ, net calorific value.
3 | Product stage | Raw material supply | A1 | 2.19E+02 | 5.40E-06 | 4.94E-01 | 1.55E-01 | 5.20E-02 | 7.33E-05 | 1.35E+03
4 |  | Transport | A2 | 1.67E+01 | 3.01E-06 | 6.14E-02 | 1.79E-02 | 1.12E-02 | 3.42E-05 | 2.55E+02
5 |  | Manufacturing | A3 | 2.17E+00 | 1.93E-07 | 1.25E-02 | 3.25E-03 | 1.13E-03 | 2.36E-06 | 3.21E+01
6 |  | Total (of product stage) | A1-3 | 2.38E+02 | 8.60E-06 | 5.68E-01 | 1.76E-01 | 6.44E-02 | 1.10E-04 | 1.63E+03