## page-4-table-2
| 0 | 1
0 | Material/Chemical Input | %
1 | Cement | 5.2%
2 | Ground granulated blast furnace slag | 4.7%
3 | Aggregates | 86.1%
4 | Admixtures | <0.0%
5 | Mix Water | 4.0%