## page-4-table-2
| 0 | 1
0 | Material/Chemical Input | %
1 | Cement | 5.6%
2 | Ground granulated blast furnace slag | 11.8%
3 | Aggregates | 78.1%
4 | Admixtures | 0.1%
5 | Mix Water | 4.4%