## page-4-table-1
| 0 | 1
0 | Material/Chemical Input | %
1 | Polypropylene fibre | 17.9
2 | Nylon 6 fibre | 3.2
3 | Recycled polyester fibre | 0
4 | SBR Latex | 5.3
5 | Bitumen backing | 73.6
6 | Total | 100